## Data
Obs | Site | Al | Fe | Mg | Ca | Na | Index
22 | AshleyRails | 17.7 | 1.12 | 0.56 | 0.06 | 0.06 | 1
23 | AshleyRails | 18.3 | 1.14 | 0.67 | 0.06 | 0.05 | 2
24 | AshleyRails | 16.7 | 0.92 | 0.53 | 0.01 | 0.05 | 3
25 | AshleyRails | 14.8 | 2.74 | 0.67 | 0.03 | 0.05 | 4
26 | AshleyRails | 19.1 | 1.64 | 0.6 | 0.1 | 0.03 | 5
15 | Caldicot | 11.8 | 5.44 | 3.94 | 0.3 | 0.04 | 1
16 | Caldicot | 11.6 | 5.39 | 3.77 | 0.29 | 0.06 | 2
17 | IsleThorns | 18.3 | 1.28 | 0.67 | 0.03 | 0.03 | 1
18 | IsleThorns | 15.8 | 2.39 | 0.63 | 0.01 | 0.04 | 2
19 | IsleThorns | 18 | 1.5 | 0.67 | 0.01 | 0.06 | 3
20 | IsleThorns | 18 | 1.88 | 0.68 | 0.01 | 0.04 | 4
21 | IsleThorns | 20.8 | 1.51 | 0.72 | 0.07 | 0.1 | 5
1 | Llanedyrn | 14.4 | 7 | 4.3 | 0.15 | 0.51 | 1
2 | Llanedyrn | 13.8 | 7.08 | 3.43 | 0.12 | 0.17 | 2
3 | Llanedyrn | 14.6 | 7.09 | 3.88 | 0.13 | 0.2 | 3
4 | Llanedyrn | 11.5 | 6.37 | 5.64 | 0.16 | 0.14 | 4
5 | Llanedyrn | 13.8 | 7.06 | 5.34 | 0.2 | 0.2 | 5
6 | Llanedyrn | 10.9 | 6.26 | 3.47 | 0.17 | 0.22 | 6
7 | Llanedyrn | 10.1 | 4.26 | 4.26 | 0.2 | 0.18 | 7
8 | Llanedyrn | 11.6 | 5.78 | 5.91 | 0.18 | 0.16 | 8
9 | Llanedyrn | 11.1 | 5.49 | 4.52 | 0.29 | 0.3 | 9
10 | Llanedyrn | 13.4 | 6.92 | 7.23 | 0.28 | 0.2 | 10
11 | Llanedyrn | 12.4 | 6.13 | 5.69 | 0.22 | 0.54 | 11
12 | Llanedyrn | 13.1 | 6.64 | 5.51 | 0.31 | 0.24 | 12
13 | Llanedyrn | 12.7 | 6.69 | 4.45 | 0.2 | 0.22 | 13
14 | Llanedyrn | 12.5 | 6.44 | 3.94 | 0.22 | 0.23 | 14

## Lookup
Site | Site.No
AshleyRails | 1
Caldicot | 2
IsleThorns | 3
Llanedyrn | 4